## Main Fit
Lara's NiFe 111 Ni diffraction Data |  |  | (20secs. Per point)
angle | CPS | err.
39.1408 | 1.2 | 0.244949
39.1909 | 1.7 | 0.2915476
39.2409 | 1.5 | 0.2738613
39.2909 | 1.7 | 0.2915476
39.3409 | 1.85 | 0.3041381
39.3909 | 1.8 | 0.3
39.4409 | 1.5 | 0.2738613
39.4909 | 1.75 | 0.295804
39.5409 | 1.3 | 0.254951
39.5909 | 1.7 | 0.2915476
39.6409 | 1.25 | 0.25
39.6909 | 1.3 | 0.254951
39.7409 | 1.75 | 0.295804
39.7909 | 1.75 | 0.295804
39.8409 | 1.5 | 0.2738613
39.8909 | 1.35 | 0.2598076
39.9409 | 1.85 | 0.3041381
39.9909 | 1.6 | 0.2828427
40.0409 | 1.95 | 0.3122499
40.0909 | 1.25 | 0.25
40.1409 | 1.9 | 0.3082207
40.1909 | 2.1 | 0.324037
40.2409 | 1.15 | 0.2397916
40.2909 | 1.75 | 0.295804
40.3409 | 1.7 | 0.2915476
40.3909 | 1.5 | 0.2738613
40.4409 | 1.5 | 0.2738613
40.4909 | 1.25 | 0.25
40.5409 | 1.8 | 0.3
40.5909 | 1.65 | 0.2872281
40.6409 | 1.65 | 0.2872281
40.6909 | 1.5 | 0.2738613
40.7409 | 1.8 | 0.3
40.7909 | 1.35 | 0.2598076
40.8409 | 1.4 | 0.2645751
40.8909 | 1.8 | 0.3
40.9409 | 1.5 | 0.2738613
40.9909 | 1.35 | 0.2598076
41.0409 | 2.05 | 0.3201562
41.0909 | 1.75 | 0.295804
41.1409 | 1.5 | 0.2738613
41.1909 | 1.4 | 0.2645751
41.2409 | 1.7 | 0.2915476
41.2909 | 1.05 | 0.2291288
41.3409 | 1.25 | 0.25
41.3909 | 1.85 | 0.3041381
41.4409 | 1.25 | 0.25
41.4909 | 1.35 | 0.2598076
41.5409 | 1.65 | 0.2872281
41.5909 | 1.55 | 0.2783882
41.6409 | 1.1 | 0.2345208
41.6909 | 1.55 | 0.2783882
41.7409 | 1.4 | 0.2645751
41.7909 | 1.85 | 0.3041381
41.8409 | 1.55 | 0.2783882
41.8909 | 1.75 | 0.295804
41.9409 | 1.35 | 0.2598076
41.9909 | 1.95 | 0.3122499
42.0409 | 1.15 | 0.2397916
42.0909 | 1.45 | 0.2692582
42.1409 | 2.15 | 0.3278719
42.1909 | 2.1 | 0.324037
42.2409 | 1.85 | 0.3041381
42.2909 | 2.3 | 0.3391165
42.3409 | 2.1 | 0.324037
42.3909 | 2.45 | 0.35
42.4409 | 2 | 0.3162278
42.4909 | 2 | 0.3162278
42.5409 | 2 | 0.3162278
42.5909 | 1.5 | 0.2738613
42.6409 | 1.65 | 0.2872281
42.6909 | 1.8 | 0.3
42.7409 | 1.9 | 0.3082207
42.7909 | 2.05 | 0.3201562
42.8409 | 2.25 | 0.3354102
42.8909 | 2.3 | 0.3391165
42.9409 | 1.8 | 0.3
42.9909 | 2.2 | 0.3316625
43.0409 | 2.1 | 0.324037
43.0909 | 1.6 | 0.2828427
43.1409 | 2.9 | 0.3807887
43.1909 | 2.3 | 0.3391165
43.2409 | 2.15 | 0.3278719
43.2909 | 2.35 | 0.3427827
43.3409 | 1.7 | 0.2915476
43.3909 | 2.5 | 0.3535534
43.4409 | 2.45 | 0.35
43.4909 | 2.25 | 0.3354102
43.5409 | 2.65 | 0.3640055
43.5909 | 2.3 | 0.3391165
43.6409 | 3.55 | 0.4213075
43.6909 | 4 | 0.4472136
43.7409 | 3.8 | 0.4358899
43.7909 | 3.3 | 0.4062019
43.8409 | 3.8 | 0.4358899
43.8909 | 4.15 | 0.4555217
43.9409 | 4.7 | 0.484768
43.9909 | 4.45 | 0.4716991
44.0409 | 4.95 | 0.4974937
44.0909 | 4.7 | 0.484768
44.1409 | 5.85 | 0.5408327
44.1909 | 6.65 | 0.5766281
44.2409 | 6 | 0.5477226
44.2909 | 6.9 | 0.587367
44.3409 | 6.5 | 0.5700877
44.3909 | 6.8 | 0.5830952
44.4409 | 6.5 | 0.5700877
44.4909 | 5.55 | 0.5267827
44.5409 | 6 | 0.5477226
44.5909 | 5.9 | 0.543139
44.6409 | 7.1 | 0.5958188
44.6909 | 5.5 | 0.5244044
44.7409 | 5.6 | 0.5291503
44.7909 | 5.8 | 0.5385165
44.8409 | 4.65 | 0.4821825
44.8909 | 3.55 | 0.4213075
44.9409 | 4.25 | 0.4609772
44.9909 | 3.55 | 0.4213075
45.0409 | 2.9 | 0.3807887
45.0909 | 3.65 | 0.4272002
45.1409 | 3.2 | 0.4
45.1909 | 2.75 | 0.3708099
45.2409 | 3.5 | 0.41833
45.2909 | 2 | 0.3162278
45.3409 | 1.35 | 0.2598076
45.3909 | 2.4 | 0.3464102
45.4409 | 2.6 | 0.3605551
45.4909 | 2.25 | 0.3354102
45.541 | 2.15 | 0.3278719
45.5909 | 2 | 0.3162278
45.6409 | 2.15 | 0.3278719
45.6909 | 1.8 | 0.3
45.7409 | 1.95 | 0.3122499
45.7909 | 2.15 | 0.3278719
45.8409 | 1.9 | 0.3082207
45.8909 | 1.6 | 0.2828427
45.9409 | 1.6 | 0.2828427
45.9909 | 2 | 0.3162278
46.0409 | 1.75 | 0.295804
46.0909 | 1.5 | 0.2738613
46.1409 | 1.55 | 0.2783882
46.1908 | 1.65 | 0.2872281
46.2409 | 1.7 | 0.2915476
46.2909 | 1.65 | 0.2872281
46.3409 | 1.8 | 0.3
46.3909 | 2.15 | 0.3278719
46.4409 | 1.4 | 0.2645751
46.4909 | 1.5 | 0.2738613
46.5409 | 1.5 | 0.2738613
46.5909 | 1.55 | 0.2783882
46.6409 | 1.6 | 0.2828427
46.6909 | 1.65 | 0.2872281
46.7409 | 1.7 | 0.2915476
46.7909 | 1.3 | 0.254951
46.8409 | 1.45 | 0.2692582
46.8909 | 1.9 | 0.3082207
46.9409 | 1.8 | 0.3
46.9909 | 1.3 | 0.254951
47.0409 | 1.2 | 0.244949
47.0909 | 1.65 | 0.2872281
47.1409 | 1.15 | 0.2397916
47.1909 | 1.6 | 0.2828427
47.2409 | 1.4 | 0.2645751
47.2909 | 1.1 | 0.2345208
47.3409 | 0.8 | 0.2
47.3909 | 1.65 | 0.2872281
47.4408 | 1.85 | 0.3041381
47.491 | 1.8 | 0.3
47.5409 | 1.45 | 0.2692582
47.5909 | 1.4 | 0.2645751
47.6409 | 1.6 | 0.2828427
47.6909 | 1.2 | 0.244949
47.7409 | 1.8 | 0.3
47.7909 | 1.9 | 0.3082207
47.8409 | 1.25 | 0.25
47.8909 | 2 | 0.3162278
47.9409 | 1.3 | 0.254951
47.9909 | 1.85 | 0.3041381
48.0409 | 1.55 | 0.2783882
48.0909 | 1.5 | 0.2738613
48.1409 | 2.2 | 0.3316625
48.1909 | 1.2 | 0.244949
48.2409 | 1.95 | 0.3122499
48.2909 | 1.85 | 0.3041381
48.3409 | 1.4 | 0.2645751
48.3909 | 1.7 | 0.2915476
48.4409 | 1.55 | 0.2783882
48.4909 | 1.75 | 0.295804
48.5409 | 1.65 | 0.2872281
48.5909 | 1.55 | 0.2783882
48.6409 | 1.8 | 0.3
48.6909 | 1.65 | 0.2872281
48.7409 | 2.1 | 0.324037
48.7909 | 1.05 | 0.2291288
48.8409 | 1.2 | 0.244949
48.8909 | 1.3 | 0.254951
48.9409 | 1.35 | 0.2598076
48.9909 | 1.55 | 0.2783882
49.0409 | 1.45 | 0.2692582
49.0909 | 1.45 | 0.2692582
49.1409 | 1.45 | 0.2692582